## Temperatures
Variations of temperature during the measurements
|  | BUR1107-90K |  |  | BUR1108-90K |  |  | BUR1107-100K |  |  | BUR1108-100K |  |  | BUR1107-110K |  |  | BUR1108-110K
|  | Time 1 | Time 2 | Time 3 | Time 1 | Time 2 | Time 3 | Time 1 | Time 2 | Time 3 | Time 1 | Time 2 | Time 3 | Time 1 | Time 2 | Time 3 | Time 1 | Time 2 | Time 3
Natural | A0a | 89.9 | 90 | 90 | 89.9 | 90 | 90 | 100 | 100 | 100.1 | 100.1 | 100 | 100.1 | 110 | 110.1 | 110 | 110 | 110.1 | 109.7
| A0b | 89.9 | 90 | 90 | 89.9 | 90 | 90 | 100 | 100 | 100 | 99.9 | 99.9 | 100 | 110 | 110.1 | 110 | 110 | 110 | 109.8
| A0c | 89.9 | 90 | 90 | 89.9 | 90 | 90.1 | 100 | 100.1 | 100 | 100 | 100 | 100 | 110 | 110 | 110 | 110 | 110 | 109.9
D1=250 Gy | A1a | 90 | 90 | 90 | 90 | 90.1 | 90 | 100 | 100.1 | 100 | 100 | 100 | 100 | 110 | 110 | 110 | 110 | 110 | 109.9
| A1b | 90 | 90 | 90 | 89.9 | 90 | 90 | 99.9 | 100 | 100 | 100 | 99.9 | 100 | 110 | 110 | 110 | 110 | 110 | 110
| A1c | 89.9 | 90 | 90 | 90 | 90 | 90 | 100 | 100 | 100 | 99.9 | 100 | 100 | 109.9 | 110 | 110 | 110 | 110 | 110
D2=400 Gy | A2a | 89.9 | 90 | 90 | 90.1 | 90 | 90 | 100 | 100 | 100 | 100 | 100 | 100 | 110 | 110 | 110 | 110 | 110 | 109.9
| A2b | 90 | 90 | 90 | 90 | 90 | 90 | 100 | 100 | 100 | 100 | 100 | 100 | 110 | 110 | 110 | 110 | 110 | 109.9
| A2c | 90 | 90 | 90 | 89.9 | 90 | 90 | 100.1 | 100 | 100 | 100 | 100 | 100 | 110 | 110 | 110 | 110 | 110 | 110
D3=630 Gy | A3a | 90 | 90.1 | 90 | 90 | 90 | 90 | 100 | 100 | 100 | 100 | 100 | 100 | 110 | 110 | 110 | 110 | 110 | 110
| A3b | 90 | 90 | 90 | 89.9 | 90 | 90 | 100 | 100 | 100 | 100 | 100 | 100 | 110 | 110 | 110 | 110 | 110 | 109.9
| A3c | 89.9 | 90 | 90 | 90 | 90 | 90 | 100 | 100 | 100 | 100 | 100 | 100 | 110 | 110.1 | 110.1 | 110 | 110.1 | 110
D4=1000 Gy | A4a | 90 | 90.1 | 90 | 90 | 90 | 90 | 100 | 100.1 | 100 | 99.9 | 100.1 | 100.1 | 110 | 110 | 110 | 110 | 110 | 110
| A4b | 90 | 90 | 90 | 90 | 90 | 90 | 100.1 | 100 | 100 | 100 | 100 | 100 | 110 | 110 | 110.1 | 110 | 110 | 110
| A4c | 89.9 | 90 | 90 | 90 | 90 | 90 | 100 | 100 | 100 | 100.1 | 100 | 100 | 110 | 110 | 110 | 110 | 110 | 110
D5=1600 Gy | A5a | 90 | 90 | 90 | 90 | 90 | 90 | 100 | 100 | 100 | 100 | 100 | 100 | 110 | 110 | 110.1 | 110 | 110 | 110
| A5b | 90 | 90 | 90 | 90 | 90 | 90 | 100 | 100 | 99.9 | 99.9 | 100 | 100 | 110 | 110 | 110 | 110 | 110 | 110
| A5c | 90 | 90 | 90 | 90 | 90 | 90 | 100 | 100 | 100 | 100 | 100 | 100 | 110 | 110 | 110 | 110 | 110 | 110
D6=2500 Gy | A6a | 90 | 90 | 90 | 90 | 90 | 90 | 100 | 100.1 | 100 | 99.9 | 100 | 100 | 110 | 110 | 109.9 | 110 | 110 | 110
| A6b | 90 | 90 | 90 | 89.9 | 90 | 90 | 100 | 99.9 | 99.9 | 100.1 | 100 | 100 | 110 | 110 | 110 | 110 | 110 | 110
| A6c | 90 | 90 | 90 | 89.9 | 90 | 90 | 100 | 100 | 100 | 100 | 100 | 100 | 110 | 110.1 | 109.9 | 110 | 110 | 110
D7=4000 Gy | A7a | 90 | 90.1 | 89.9 | 90 | 90 | 90 | 100 | 100.1 | 100 | 99.9 | 99.9 | 100 | 110 | 110 | 110.1 | 110 | 110 | 110.1
| A7b | 90 | 90 | 89.9 | 90 | 90 | 90 | 99.9 | 100 | 100 | 100 | 100 | 100 | 109.9 | 110 | 110 | 110 | 110 | 109.9
| A7c | 90 | 90 | 90 | 90 | 90 | 90 | 100 | 100 | 100 | 100 | 100 | 100 | 110 | 110 | 110 | 110 | 110 | 110
D8=6300 Gy | A8a | 90 | 90 | 90 | 90 | 90 | 90.1 | 100 | 100 | 100 | 100 | 100 | 100 | 110 | 110 | 110 | 110 | 110.1 | 109.9
| A8b | 90 | 90 | 90 | 90 | 90 | 90 | 100 | 100 | 100 | 100 | 100 | 100 | 110 | 110 | 110.1 | 110 | 110 | 110
| A8c | 90 | 90 | 90 | 90 | 90 | 90 | 100.1 | 99.9 | 100 | 100 | 100 | 100 | 110 | 110 | 110 | 110 | 110 | 110
D9=10000 Gy | A9a | 90.1 | 90 | 90 | 90 | 90 | 90 | 100.1 | 100 | 100 | 100 | 100 | 100 | 110 | 110.1 | 110.1 | 110 | 110 | 110
| A9b | 90 | 89.9 | 90 | 89.9 | 90 | 90 | 99.9 | 100 | 100 | 100 | 100.1 | 100 | 110 | 110 | 110 | 110 | 110 | 110
| A9c | 90 | 90 | 90 | 90 | 90 | 90 | 100 | 100 | 100 | 100.1 | 100 | 100 | 110 | 110 | 110 | 110 | 110.1 | 110.1
D10=16000 Gy | A10a | 90 | 90 | 90 | 90 | 90 | 90 | 100 | 100 | 100 | 100 | 99.9 | 100 | 110 | 110 | 110 | 110 | 110.1 | 110
| A10b | 90 | 90 | 90 | 90 | 90 | 90 | 99.9 | 100 | 100 | 100 | 100 | 100 | 110 | 109.9 | 110 | 110 | 110 | 110
| A10c | 90 | 90 | 90 | 90 | 90 | 90 | 100 | 100 | 100 | 100 | 99.9 | 100 | 109.9 | 110.1 | 110 | 110 | 110 | 109.9
D11=25000 Gy | A11a | 90 | 90 | 90 | 90 | 90 | 90 | 100 | 100 | 100 | 100 | 100 | 100.1 | 110 | 110.1 | 110.1 | 110 | 110 | 110
| A11b | 90 | 90 | 90 | 90 | 90 | 90 | 100 | 100 | 100 | 100 | 100 | 100 | 110 | 110.1 | 109.9 | 110 | 110 | 110
| A11c | 90 | 90 | 90 | 90 | 90 | 90 | 100 | 100 | 100 | 100 | 100 | 100 | 110 | 110.1 | 110 | 109.9 | 110 | 110
| Mean | 89.98333 | 90.00556 | 89.99444 | 89.97778 | 90.00278 | 90.00556 | 100 | 100.0083 | 99.99722 | 99.99444 | 99.99167 | 100.0083 | 109.9917 | 110.0222 | 110.0111 | 109.9972 | 110.0139 | 109.9694
| Standard deviation | 0.04472136 | 0.03333333 | 0.02323107 | 0.04846861 | 0.01666667 | 0.02323107 | 0.04780914 | 0.0439155 | 0.02914115 | 0.05315446 | 0.0439155 | 0.0280306 | 0.0280306 | 0.04846861 | 0.05225092 | 0.01666667 | 0.03507362 | 0.07490735
| % | 0.0497% | 0.03703% | 0.02581% | 0.05387% | 0.01852% | 0.02581% | 0.04781% | 0.04391% | 0.02914% | 0.05316% | 0.04392% | 0.02803% | 0.02548% | 0.04405% | 0.0475% | 0.01515% | 0.03188% | 0.06812%
| Max. | 90.1 | 90.1 | 90 | 90.1 | 90.1 | 90.1 | 100.1 | 100.1 | 100.1 | 100.1 | 100.1 | 100.1 | 110 | 110.1 | 110.1 | 110 | 110.1 | 110.1
| Min. | 89.9 | 89.9 | 89.9 | 89.9 | 90 | 90 | 99.9 | 99.9 | 99.9 | 99.9 | 99.9 | 100 | 109.9 | 109.9 | 109.9 | 109.9 | 110 | 109.7
| Amplitude | 0.2 | 0.2 | 0.1 | 0.2 | 0.1 | 0.1 | 0.2 | 0.2 | 0.2 | 0.2 | 0.2 | 0.1 | 0.1 | 0.2 | 0.2 | 0.1 | 0.1 | 0.4

## Temp. Correction factor
Temperature correction factor (normalized to an equivalent of 90K)
2012-05-22
| From | 89 K | From | 95.1K | From | 100.1K | From | 106.1K | From | 112.1K
| To | 95K | To | 100K | To | 106K | To | 112K | To | 118K
| Temp (K) | Correction factor | Temp (K) | Correction factor | Temp (K) | Correction factor | Temp (K) | Correction factor
| 89 | 1.085676 | 95.12222 | 0.7533168 | 100.063 | 0.6609773 | 106.0778 | 0.5758875 | 112.0926 | 0.4982993
| 89.10741 | 1.075264 | 95.22963 | 0.7505161 | 100.1704 | 0.6594046 | 106.1852 | 0.5743918 | 112.2 | 0.4970292
| 89.21481 | 1.065085 | 95.33704 | 0.7477719 | 100.2778 | 0.6578381 | 106.2926 | 0.5728984 | 112.3074 | 0.4957601
| 89.32222 | 1.055136 | 95.44444 | 0.7450823 | 100.3852 | 0.6562774 | 106.4 | 0.5714073 | 112.4148 | 0.4944917
| 89.42963 | 1.04541 | 95.55185 | 0.7424456 | 100.4926 | 0.6547221 | 106.5074 | 0.5699186 | 112.5222 | 0.4932235
| 89.53704 | 1.035905 | 95.65926 | 0.7398599 | 100.6 | 0.6531716 | 106.6148 | 0.5684327 | 112.6296 | 0.4919551
| 89.64444 | 1.026616 | 95.76667 | 0.7373237 | 100.7074 | 0.6516257 | 106.7222 | 0.5669494 | 112.737 | 0.4906861
| 89.75185 | 1.017538 | 95.87407 | 0.7348352 | 100.8148 | 0.6500839 | 106.8296 | 0.5654692 | 112.8444 | 0.4894159
| 89.85926 | 1.008668 | 95.98148 | 0.7323929 | 100.9222 | 0.6485459 | 106.937 | 0.5639919 | 112.9519 | 0.4881442
| 89.96667 | 1 | 96.08889 | 0.729995 | 101.0296 | 0.6470113 | 107.0444 | 0.5625179 | 113.0593 | 0.4868704
| 90.07407 | 0.9915311 | 96.1963 | 0.7276402 | 101.137 | 0.6454798 | 107.1519 | 0.5610472 | 113.1667 | 0.4855939
| 90.18148 | 0.9832568 | 96.3037 | 0.7253267 | 101.2444 | 0.643951 | 107.2593 | 0.55958 | 113.2741 | 0.4843143
| 90.28889 | 0.9751733 | 96.41111 | 0.7230532 | 101.3519 | 0.6424248 | 107.3667 | 0.5581163 | 113.3815 | 0.483031
| 90.3963 | 0.9672764 | 96.51852 | 0.7208181 | 101.4593 | 0.6409008 | 107.4741 | 0.5566565 | 113.4889 | 0.4817433
| 90.5037 | 0.9595623 | 96.62593 | 0.7186202 | 101.5667 | 0.6393787 | 107.5815 | 0.5552005 | 113.5963 | 0.4804506
| 90.61111 | 0.9520271 | 96.73333 | 0.7164579 | 101.6741 | 0.6378583 | 107.6889 | 0.5537485 | 113.7037 | 0.4791523
| 90.71852 | 0.9446669 | 96.84074 | 0.7143299 | 101.7815 | 0.6363395 | 107.7963 | 0.5523006 | 113.8111 | 0.4778477
| 90.82593 | 0.937478 | 96.94815 | 0.7122349 | 101.8889 | 0.6348219 | 107.9037 | 0.5508569 | 113.9185 | 0.4765362
| 90.93333 | 0.9304567 | 97.05556 | 0.7101716 | 101.9963 | 0.6333054 | 108.0111 | 0.5494176 | 114.0259 | 0.475217
| 91.04074 | 0.9235993 | 97.16296 | 0.7081388 | 102.1037 | 0.6317899 | 108.1185 | 0.5479828 | 114.1333 | 0.4738893
| 91.14815 | 0.9169022 | 97.27037 | 0.7061351 | 102.2111 | 0.6302751 | 108.2259 | 0.5465525 | 114.2407 | 0.4725525
| 91.25556 | 0.9103618 | 97.37778 | 0.7041595 | 102.3185 | 0.6287609 | 108.3333 | 0.5451269 | 114.3481 | 0.4712057
| 91.36296 | 0.9039747 | 97.48519 | 0.7022108 | 102.4259 | 0.6272472 | 108.4407 | 0.543706 | 114.4556 | 0.469848
| 91.47037 | 0.8977373 | 97.59259 | 0.7002878 | 102.5333 | 0.6257338 | 108.5481 | 0.5422899 | 114.563 | 0.4684787
| 91.57778 | 0.8916464 | 97.7 | 0.6983894 | 102.6407 | 0.6242207 | 108.6556 | 0.5408788 | 114.6704 | 0.4670969
| 91.68519 | 0.8856984 | 97.80741 | 0.6965145 | 102.7481 | 0.6227078 | 108.763 | 0.5394727 | 114.7778 | 0.4657016
| 91.79259 | 0.8798902 | 97.91481 | 0.6946621 | 102.8556 | 0.621195 | 108.8704 | 0.5380716 | 114.8852 | 0.464292
| 91.9 | 0.8742184 | 98.02222 | 0.6928313 | 102.963 | 0.6196822 | 108.9778 | 0.5366756 | 114.9926 | 0.462867
| 92.00741 | 0.8686799 | 98.12963 | 0.6910209 | 103.0704 | 0.6181694 | 109.0852 | 0.5352847 | 115.1 | 0.4614258
| 92.11481 | 0.8632715 | 98.23704 | 0.68923 | 103.1778 | 0.6166565 | 109.1926 | 0.5338991 | 115.2074 | 0.4599672
| 92.22222 | 0.8579901 | 98.34444 | 0.6874578 | 103.2852 | 0.6151434 | 109.3 | 0.5325186 | 115.3148 | 0.4584903
| 92.32963 | 0.8528327 | 98.45185 | 0.6857033 | 103.3926 | 0.6136303 | 109.4074 | 0.5311435 | 115.4222 | 0.4569939
| 92.43704 | 0.8477961 | 98.55926 | 0.6839656 | 103.5 | 0.612117 | 109.5148 | 0.5297735 | 115.5296 | 0.455477
| 92.54444 | 0.8428776 | 98.66667 | 0.6822439 | 103.6074 | 0.6106036 | 109.6222 | 0.5284089 | 115.637 | 0.4539385
| 92.65185 | 0.838074 | 98.77407 | 0.6805374 | 103.7148 | 0.6090901 | 109.7296 | 0.5270494 | 115.7444 | 0.4523771
| 92.75926 | 0.8333827 | 98.88148 | 0.6788452 | 103.8222 | 0.6075765 | 109.837 | 0.5256952 | 115.8519 | 0.4507917
| 92.86667 | 0.8288007 | 98.98889 | 0.6771666 | 103.9296 | 0.6060628 | 109.9444 | 0.5243463 | 115.9593 | 0.449181
| 92.97407 | 0.8243253 | 99.0963 | 0.6755009 | 104.037 | 0.6045491 | 110.0519 | 0.5230024 | 116.0667 | 0.4475438
| 93.08148 | 0.8199537 | 99.2037 | 0.6738473 | 104.1444 | 0.6030354 | 110.1593 | 0.5216637 | 116.1741 | 0.4458789
| 93.18889 | 0.8156834 | 99.31111 | 0.6722052 | 104.2519 | 0.6015217 | 110.2667 | 0.52033 | 116.2815 | 0.4441848
| 93.2963 | 0.8115115 | 99.41852 | 0.6705738 | 104.3593 | 0.6000083 | 110.3741 | 0.5190013 | 116.3889 | 0.4424603
| 93.4037 | 0.8074355 | 99.52593 | 0.6689526 | 104.4667 | 0.598495 | 110.4815 | 0.5176774 | 116.4963 | 0.4407039
| 93.51111 | 0.803453 | 99.63333 | 0.6673408 | 104.5741 | 0.596982 | 110.5889 | 0.5163584 | 116.6037 | 0.4389142
| 93.61852 | 0.7995613 | 99.74074 | 0.665738 | 104.6815 | 0.5954693 | 110.6963 | 0.5150439 | 116.7111 | 0.4370898
| 93.72593 | 0.795758 | 99.84815 | 0.6641435 | 104.7889 | 0.5939572 | 110.8037 | 0.513734 | 116.8185 | 0.4352292
| 93.83333 | 0.7920407 | 99.95556 | 0.6625568 | 104.8963 | 0.5924456 | 110.9111 | 0.5124285 | 116.9259 | 0.4333308
| 93.94074 | 0.788407 |  |  | 105.0037 | 0.5909346 | 111.0185 | 0.5111272 | 117.0333 | 0.4313932
| 94.04815 | 0.7848546 |  |  | 105.1111 | 0.5894245 | 111.1259 | 0.5098299 | 117.1407 | 0.4294146
| 94.15556 | 0.7813812 |  |  | 105.2185 | 0.5879152 | 111.2333 | 0.5085365 | 117.2481 | 0.4273935
| 94.26296 | 0.7779845 |  |  | 105.3259 | 0.5864069 | 111.3407 | 0.5072467 | 117.3556 | 0.4253283
| 94.37037 | 0.7746623 |  |  | 105.4333 | 0.5848997 | 111.4481 | 0.5059603 | 117.463 | 0.4232171
| 94.47778 | 0.7714125 |  |  | 105.5407 | 0.5833938 | 111.5556 | 0.5046771 | 117.5704 | 0.4210583
| 94.58519 | 0.7682329 |  |  | 105.6481 | 0.5818892 | 111.663 | 0.5033968 | 117.6778 | 0.4188502
| 94.69259 | 0.7651215 |  |  | 105.7556 | 0.5803862 | 111.7704 | 0.5021192 | 117.7852 | 0.4165908
| 94.8 | 0.7620761 |  |  | 105.863 | 0.5788848 | 111.8778 | 0.500844 | 117.8926 | 0.4142783
| 94.90741 | 0.7590949 |  |  | 105.9704 | 0.5773852 | 111.9852 | 0.4995708 | 118 | 0.4119109
| 95.01481 | 0.7561757

## DRC
Dose response curves (normalized ESR intensities)
BUR1107-90K
| Time 1 |  |  | Time 2 |  |  | Time 3
Dose | a | b | c | a | b | c | a | b | c | Mean | S.d. | %
0 | 1.010678 | 0.9930905 | 0.9962312 | 1.003298 | 0.9960422 | 1.00066 | 0.990604 | 0.9899329 | 1.019463 | 1 | 0.009819585 | 0.982%
250 | 1.061676 | 1.069921 | 1.061839 | 1.04847 | 1.047811 | 1.036601 | 1.082868 | 1.088235 | 1.080184 | 1.064178 | 0.01769211 | 1.663%
400 | 1.095477 | 1.108335 | 1.101357 | 1.108179 | 1.094987 | 1.105541 | 1.120805 | 1.124161 | 1.118121 | 1.108552 | 0.01061446 | 0.9575%
630 | 1.159724 | 1.156552 | 1.160176 | 1.174009 | 1.188654 | 1.1781 | 1.204027 | 1.219463 | 1.207383 | 1.183121 | 0.02308985 | 1.952%
1000 | 1.262944 | 1.270552 | 1.239768 | 1.25248 | 1.249184 | 1.251821 | 1.304517 | 1.29848 | 1.297139 | 1.269654 | 0.02442548 | 1.924%
1600 | 1.339659 | 1.369457 | 1.351071 | 1.367181 | 1.352678 | 1.370477 | 1.39372 | 1.399086 | 1.397744 | 1.37123 | 0.02165699 | 1.579%
2500 | 1.569925 | 1.56739 | 1.582601 | 1.625715 | 1.59013 | 1.582222 | 1.566921 | 1.599104 | 1.635981 | 1.59111 | 0.02505926 | 1.575%
4000 | 1.732246 | 1.730346 | 1.737949 | 1.813946 | 1.796465 | 1.789877 | 1.740035 | 1.764589 | 1.780894 | 1.76515 | 0.03139663 | 1.779%
6300 | 2.14111 | 2.143012 | 2.111936 | 2.135846 | 2.170795 | 2.160244 | 2.147621 | 2.187205 | 2.15433 | 2.150233 | 0.02157138 | 1.003%
10000 | 2.327898 | 2.310325 | 2.323005 | 2.349388 | 2.362024 | 2.383008 | 2.384348 | 2.393067 | 2.408493 | 2.360173 | 0.03455165 | 1.464%
16000 | 2.835334 | 2.838502 | 2.789081 | 2.864331 | 2.94536 | 2.967758 | 2.986701 | 2.995415 | 3.055068 | 2.919728 | 0.09038257 | 3.096%
25000 | 3.367978 | 3.473327 | 3.445403 | 3.426581 | 3.491246 | 3.441758 | 3.646829 | 3.620646 | 3.621317 | 3.503898 | 0.1004218 | 2.866%
[11 empty] | Mean | 1.737%
BUR1108-90K
| Time 1 |  |  | Time 2 |  |  | Time 3
Dose | a | b | c | a | b | c | a | b | c | Mean | S.d. | %
0 | 1.014093 | 0.9998015 | 0.9861056 | 0.9884178 | 1.008893 | 1.002689 | 1.002778 | 0.9917448 | 1.005477 | 1 | 0.009473906 | 0.9474%
250 | 1.069306 | 1.071216 | 1.101163 | 1.116192 | 1.110611 | 1.089527 | 1.079366 | 1.101419 | 1.082429 | 1.091248 | 0.01696872 | 1.555%
400 | 1.158428 | 1.137828 | 1.124182 | 1.16208 | 1.144097 | 1.1658 | 1.124697 | 1.128985 | 1.130823 | 1.14188 | 0.01647871 | 1.443%
630 | 1.174647 | 1.18026 | 1.192063 | 1.174674 | 1.179011 | 1.189543 | 1.171433 | 1.168985 | 1.164701 | 1.177258 | 0.009053564 | 0.769%
1000 | 1.273892 | 1.274493 | 1.291919 | 1.323534 | 1.327873 | 1.324774 | 1.30992 | 1.310532 | 1.290935 | 1.303097 | 0.021057 | 1.616%
1600 | 1.418465 | 1.432277 | 1.417264 | 1.466484 | 1.47144 | 1.461527 | 1.436444 | 1.441952 | 1.452969 | 1.444314 | 0.0200338 | 1.387%
2500 | 1.596097 | 1.569588 | 1.570183 | 1.603262 | 1.647883 | 1.647263 | 1.607067 | 1.61625 | 1.608904 | 1.607389 | 0.02799189 | 1.741%
4000 | 1.844034 | 1.869287 | 1.835617 | 1.837922 | 1.823656 | 1.865836 | 1.865249 | 1.884245 | 1.861573 | 1.854158 | 0.01964908 | 1.06%
6300 | 2.103075 | 2.140909 | 2.124094 | 2.112678 | 2.128167 | 2.115156 | 2.156957 | 2.14518 | 2.097441 | 2.124851 | 0.01994087 | 0.9385%
10000 | 2.336458 | 2.355591 | 2.348483 | 2.424718 | 2.412932 | 2.419135 | 2.363425 | 2.359749 | 2.403255 | 2.380416 | 0.03414097 | 1.434%
16000 | 2.788514 | 2.881024 | 2.864805 | 2.848935 | 2.832822 | 2.882401 | 2.794766 | 2.796603 | 2.850478 | 2.837817 | 0.03686891 | 1.299%
25000 | 3.629625 | 3.502122 | 3.5352 | 3.644054 | 3.562151 | 3.631024 | 3.574695 | 3.589405 | 3.542209 | 3.578943 | 0.04885471 | 1.365%
[11 empty] | Mean | 1.296%
BUR1107-100K
| Time 1 |  |  | Time 2 |  |  | Time 3
Dose | a | b | c | a | b | c | a | b | c | Mean | S.d. | %
0 | 0.9996711 | 1.006579 | 0.99375 | 0.9924886 | 1.006205 | 1.001306 | 0.9984301 | 1.002198 | 0.9993721 | 1 | 0.004831843 | 0.4832%
250 | 1.079253 | 1.078266 | 1.064455 | 1.057786 | 1.064642 | 1.06856 | 1.055542 | 1.058367 | 1.057425 | 1.064922 | 0.008909509 | 0.8366%
400 | 1.092434 | 1.080592 | 1.093421 | 1.096342 | 1.089484 | 1.095363 | 1.082261 | 1.075667 | 1.075667 | 1.086803 | 0.008323016 | 0.7658%
630 | 1.171382 | 1.188158 | 1.163487 | 1.217831 | 1.215872 | 1.219791 | 1.157614 | 1.170801 | 1.15573 | 1.184518 | 0.02670655 | 2.255%
1000 | 1.231761 | 1.238664 | 1.241623 | 1.25718 | 1.269908 | 1.264034 | 1.266049 | 1.273579 | 1.287699 | 1.258944 | 0.01834029 | 1.457%
1600 | 1.354049 | 1.363911 | 1.355036 | 1.37859 | 1.359987 | 1.374673 | 1.369592 | 1.364885 | 1.367709 | 1.365381 | 0.008298366 | 0.6078%
2500 | 1.572472 | 1.569514 | 1.5705 | 1.586623 | 1.58858 | 1.584665 | 1.541347 | 1.571458 | 1.555461 | 1.57118 | 0.01526919 | 0.9718%
4000 | 1.773998 | 1.781882 | 1.753301 | 1.808218 | 1.818982 | 1.782778 | 1.743091 | 1.733684 | 1.702642 | 1.766508 | 0.03696197 | 2.092%
6300 | 2.071692 | 2.094382 | 2.100301 | 2.168462 | 2.147894 | 2.173359 | 2.040464 | 2.075303 | 2.085661 | 2.106391 | 0.04635195 | 2.201%
10000 | 2.338275 | 2.345178 | 2.332358 | 2.345953 | 2.339099 | 2.381201 | 2.261003 | 2.242177 | 2.240294 | 2.313949 | 0.05179872 | 2.239%
16000 | 2.847266 | 2.833468 | 2.800945 | 2.918785 | 2.909001 | 2.87769 | 2.744922 | 2.727989 | 2.735515 | 2.821731 | 0.0737472 | 2.614%
25000 | 3.462973 | 3.452115 | 3.437307 | 3.473375 | 3.472395 | 3.488076 | 3.38635 | 3.468323 | 3.481514 | 3.458048 | 0.0308808 | 0.893%
[11 empty] | Mean | 1.451%
BUR1108-100K
| Time 1 |  |  | Time 2 |  |  | Time 3
Dose | a | b | c | a | b | c | a | b | c | Mean | S.d. | %
0 | 1.003397 | 1.003397 | 0.9932057 | 1.01085 | 1 | 0.9891501 | 0.9944558 | 1.005836 | 0.9997082 | 1 | 0.00679676 | 0.6797%
250 | 1.099099 | 1.094469 | 1.097247 | 1.085249 | 1.109647 | 1.105129 | 1.101475 | 1.109348 | 1.103224 | 1.100543 | 0.007691311 | 0.6989%
400 | 1.107432 | 1.101877 | 1.107432 | 1.132237 | 1.141274 | 1.162961 | 1.130346 | 1.126846 | 1.127721 | 1.126458 | 0.019139 | 1.699%
630 | 1.174904 | 1.173054 | 1.172129 | 1.214287 | 1.216093 | 1.211579 | 1.174791 | 1.175665 | 1.176539 | 1.187671 | 0.0198115 | 1.668%
1000 | 1.282055 | 1.26817 | 1.274649 | 1.299021 | 1.285471 | 1.286374 | 1.304934 | 1.309307 | 1.287441 | 1.288602 | 0.01357888 | 1.054%
1600 | 1.438563 | 1.441339 | 1.420061 | 1.450825 | 1.453533 | 1.434574 | 1.44751 | 1.427406 | 1.430902 | 1.438302 | 0.0111971 | 0.7785%
2500 | 1.600935 | 1.589831 | 1.57595 | 1.560529 | 1.567754 | 1.572269 | 1.593959 | 1.598331 | 1.568602 | 1.580907 | 0.0149731 | 0.9471%
4000 | 1.845035 | 1.857075 | 1.858928 | 1.858398 | 1.853879 | 1.870149 | 1.823793 | 1.822918 | 1.821168 | 1.845705 | 0.01847776 | 1.001%
6300 | 2.056544 | 2.051919 | 2.062095 | 2.108075 | 2.099046 | 2.10988 | 1.972845 | 1.95274 | 1.995571 | 2.045413 | 0.05888769 | 2.879%
10000 | 2.363719 | 2.371129 | 2.362793 | 2.364577 | 2.371808 | 2.380847 | 2.26924 | 2.286743 | 2.298995 | 2.341094 | 0.0430831 | 1.84%
16000 | 2.852071 | 2.867803 | 2.868728 | 2.833878 | 2.892578 | 2.903415 | 2.722758 | 2.742868 | 2.807571 | 2.832408 | 0.06352219 | 2.243%
25000 | 3.537369 | 3.541075 | 3.526251 | 3.61302 | 3.546112 | 3.53255 | 3.443828 | 3.465713 | 3.43595 | 3.515763 | 0.05693081 | 1.619%
[11 empty] | Mean | 1.426%
BUR1107-110K
| Time 1 |  |  | Time 2 |  |  | Time 3
Dose | a | b | c | a | b | c | a | b | c | Mean | S.d. | %
0 | 1.009218 | 0.9975344 | 0.9932477 | 1.004637 | 0.997692 | 0.9976713 | 1.004103 | 1.005905 | 0.9899914 | 1 | 0.006332197 | 0.6332%
250 | 1.044307 | 1.056038 | 1.051157 | 1.047952 | 1.047858 | 1.041324 | 1.052609 | 1.060462 | 1.061928 | 1.051515 | 0.007001377 | 0.6658%
400 | 1.092334 | 1.091646 | 1.093272 | 1.053716 | 1.065052 | 1.056329 | 1.089371 | 1.091559 | 1.094901 | 1.080909 | 0.01722842 | 1.594%
630 | 1.180599 | 1.175741 | 1.18063 | 1.157354 | 1.160551 | 1.1516 | 1.19706 | 1.189163 | 1.173367 | 1.174007 | 0.01505127 | 1.282%
1000 | 1.209893 | 1.221408 | 1.22175 | 1.210386 | 1.244629 | 1.272585 | 1.289861 | 1.283096 | 1.290989 | 1.2494 | 0.03480912 | 2.786%
1600 | 1.350238 | 1.340418 | 1.33919 | 1.327281 | 1.344297 | 1.358882 | 1.376679 | 1.380061 | 1.369914 | 1.354107 | 0.01835937 | 1.356%
2500 | 1.564538 | 1.552267 | 1.538769 | 1.48116 | 1.538268 | 1.552849 | 1.597148 | 1.594893 | 1.585876 | 1.556196 | 0.0360679 | 2.318%
4000 | 1.706323 | 1.710003 | 1.692829 | 1.718751 | 1.732113 | 1.745474 | 1.739726 | 1.758881 | 1.767895 | 1.730222 | 0.02519134 | 1.456%
6300 | 2.028474 | 2.029702 | 2.017423 | 2.048716 | 2.062091 | 2.076681 | 2.124906 | 2.114755 | 2.129417 | 2.070241 | 0.04361824 | 2.107%
10000 | 2.160381 | 2.173883 | 2.181248 | 2.289924 | 2.315448 | 2.294785 | 2.3328 | 2.331672 | 2.326035 | 2.267353 | 0.0733423 | 3.235%
16000 | 2.724474 | 2.728154 | 2.719567 | 2.788871 | 2.828955 | 2.808306 | 2.809026 | 2.803392 | 2.796632 | 2.778598 | 0.04235036 | 1.524%
25000 | 3.321156 | 3.285523 | 3.273237 | 3.446769 | 3.472319 | 3.467453 | 3.497551 | 3.496423 | 3.497551 | 3.417554 | 0.09546883 | 2.793%
[11 empty] | Mean | 1.812%
BUR1108-110K
| Time 1 |  |  | Time 2 |  |  | Time 3
Dose | a | b | c | a | b | c | a | b | c | Mean | S.d. | %
0 | 0.997738 | 1.006685 | 0.995577 | 1.009793 | 0.9935833 | 0.9966241 | 0.9909173 | 0.9964757 | 1.012607 | 1 | 0.007678592 | 0.7679%
250 | 1.096066 | 1.107873 | 1.102924 | 1.085821 | 1.087931 | 1.085821 | 1.107953 | 1.125123 | 1.106943 | 1.100717 | 0.01309456 | 1.19%
400 | 1.124165 | 1.131061 | 1.121342 | 1.124864 | 1.138582 | 1.13014 | 1.131183 | 1.154412 | 1.144313 | 1.13334 | 0.01067697 | 0.9421%
630 | 1.186274 | 1.167159 | 1.17503 | 1.172358 | 1.176575 | 1.177629 | 1.196774 | 1.20081 | 1.199801 | 1.183601 | 0.01272059 | 1.075%
1000 | 1.279238 | 1.288239 | 1.307365 | 1.276436 | 1.270107 | 1.266942 | 1.255038 | 1.294415 | 1.250999 | 1.276531 | 0.01824172 | 1.429%
1600 | 1.434773 | 1.448266 | 1.442644 | 1.422222 | 1.427493 | 1.420114 | 1.464181 | 1.445009 | 1.449045 | 1.439305 | 0.01439559 | 1%
2500 | 1.564548 | 1.57917 | 1.590417 | 1.627236 | 1.608253 | 1.632509 | 1.627127 | 1.643277 | 1.640249 | 1.612532 | 0.02842693 | 1.763%
4000 | 1.848512 | 1.836129 | 1.86765 | 1.848239 | 1.845073 | 1.839795 | 1.903377 | 1.885192 | 1.869027 | 1.860333 | 0.02271135 | 1.221%
6300 | 1.98462 | 2.05321 | 2.089192 | 2.029487 | 2.053735 | 2.051627 | 2.091832 | 2.09385 | 2.113022 | 2.062286 | 0.03959838 | 1.92%
10000 | 2.329215 | 2.331467 | 2.350605 | 2.293674 | 2.286286 | 2.28523 | 2.369119 | 2.367098 | 2.392355 | 2.333894 | 0.03924346 | 1.681%
16000 | 2.807413 | 2.82091 | 2.819785 | 2.823143 | 2.849508 | 2.826307 | 2.818201 | 2.875735 | 2.848482 | 2.832165 | 0.02141477 | 0.7561%
25000 | 3.406464 | 3.426734 | 3.425608 | 3.404053 | 3.379768 | 3.449454 | 3.38041 | 3.392537 | 3.464288 | 3.414368 | 0.02957641 | 0.8662%
[11 empty] | Mean | 1.218%